## Hoja1
RAM | Fecha | Programa | Tipo | C | Si | Mn | P | S | Cr | Ni | Mo | Al | Cu | Co | Ti | Nb | V | W | B
16033-01-Q01 | 2021-12-20 | Fe-30-M | Average | 0.031 | 0.49 | 0.67 | 0.035 | 0.008 | 25 | 6.91 | 3.48 | 0.014 | 0.305 | 0.046 | 0.009 | <0,004 | 0.071 | 0.036 | 0.0003
15616-03-Q02 | 2021-12-20 | Fe-30-M | Average | 0.02 | 0.46 | 0.57 | 0.032 | 0.008 | 24.51 | 8.79 | 4.03 | 0.008 | 0.159 | 0.095 | 0.003 | <0,004 | 0.074 | 0.037 | <0,0002
15616-02-Q01 | 2021-12-20 | Fe-30-M | Average | 0.028 | 0.48 | 0.68 | 0.034 | 0.008 | 25.09 | 6.83 | 3.42 | 0.014 | 0.304 | 0.045 | 0.009 | <0,004 | 0.072 | 0.035 | 0.0003
15616-02-Q02 | 2021-12-20 | Fe-30-M | Average | 0.019 | 0.44 | 0.57 | 0.033 | 0.007 | 24.61 | 8.75 | 3.95 | 0.006 | 0.158 | 0.097 | 0.003 | <0,004 | 0.074 | 0.031 | 0.0002
15616-01-Q01 | 2021-12-20 | Fe-30-M | Average | 0.029 | 0.49 | 0.67 | 0.036 | 0.008 | 25 | 6.91 | 3.46 | 0.015 | 0.303 | 0.048 | 0.009 | <0,004 | 0.072 | 0.042 | 0.0003